## Ispitivanje zatezanjem
PRIMJER: LABORATORIJSKA VJEŽBA I - ISPITIVANJE ZATEZENJEM
Dimenzije epruvete prije ispitivanja l0=50 mm; d0=10 mm i S0=78,5 mm2
Izduženje Δl (mm) | Sila F (kN) | Procentualno izduženje ε (%) | Napon R (N/mm2)
A | B | C = A x 100/Lo | D = B x 1000/So
0 | 0.387951 | 0 | 4.942051
1.095925 | 10.46197 | 2.19185 | 133.2735
1.975933 | 20.80698 | 3.951866 | 265.0571
2.745917 | 28.92635 | 5.491834 | 368.4885
3.405942 | 29.00065 | 6.811884 | 369.435
3.845933 | 28.5416 | 7.691866 | 363.5873
4.505925 | 31.29082 | 9.01185 | 398.6092
5.385942 | 33.49734 | 10.771884 | 426.7177
8.025917 | 37.27755 | 16.051834 | 474.8732
10.44592 | 38.65238 | 20.89184 | 492.387
14.62594 | 39.11303 | 29.25188 | 498.2552
17.37592 | 38.27395 | 34.75184 | 487.5662
19.02593 | 35.94267 | 38.05186 | 457.8684
20.34592 | 32.26084 | 40.69184 | 410.9661
21.66593 | 26.05572 | 43.33186 | 331.92